## Overview
Name | Mag | Image Size (px) | Pixel Resolution (nm/px) | Labelled frames# | Video size (px) | Status
101_Cat_14nm | 28.5k | 4096 | 0.52 | 33 | 479 x 479 | Segmented completed | Type | Video | n | k | Average n | n StandDev | Average k | k StandDev
102a_Cat_24nm |  |  |  | 70 | 957 x 957 | Segmented completed | Catalytic | 101 | 1.76 | 11.81 | 1.86 | 0.1178983 | 9.126667 | 2.4373
103_Cat_37nm |  |  |  | 48 | 957 x 479 | Segmented completed |  | 102 | 1.99 | 8.52
201_nonCat_14nm | 28.5k | 4096 | 0.52 | 33 | 479 x 479 | segmented completed |  | 103 | 1.83 | 7.05
202a_nonCat_25nm |  |  |  | 35 | 479 x 957 | overlap | Non-Catalytic | 201 | 3.47 | 8.48 | 2.98 | 0.5284884 | 6.166667 | 2.014382
203_nonCat_34nm |  |  |  | 20 | 479 x 957 | Segmented completed |  | 202 | 3.05 | 4.8
211_nonCat_aC_14nm (curved) | 28.5k | 4096 | 0.52 | 29 | 479 x 479 | Segmented completed |  | 203 | 2.42 | 5.22
[7 empty] | Cooperative | 301 | 2.59 | 8.08 | 2.12 | 0.47 | 9.106667 | 3.553046
212a_nonCat_aC_24nm |  |  |  | 20 | 957 x 957 | Segmented completed |  | 302 | 2.12 | 13.06
213_nonCat_aC_37nm |  |  |  | 28 | 957 x 479 | Segmented completed |  | 303 | 1.65 | 6.18
301_Coopearative_14nm | 28.5k | 4096 | 0.52 | 21 | 479 x 479 | Segmented completed |  |  |  |  | 2.32 | 0.62147 | 8.133333 | 2.798442
302_Coopearative_24nm |  |  |  | 31 | 957 x 957 | Segmented completed
303_Coopearative_35nm |  |  |  | 22 | 957 x 957 | overlap

## Parameter summary
Video# | Diameter (nm) | T_end (s) | T_end (frame#) | k | n | R-square | Comments |  | k | n |  | k | n
101 | 14 | 306 | 700 | 9.22±1.17 | 1.98±0.14 | 0.998 | Average k=5.08 standard dev=1.68 Average n=2.95 standard dev=0.95 |  | 9.22 | 1.98
102-R1 | 24 | 606 | 1300 | 5.80±0.36 | 2.39±0.10 | 0.997 |  |  | 5.8 | 2.39
102-R2 | 24 | 656 | 1400 | 5.80±0.57 | 3.16±0.19 | 0.994 |  |  | 5.8 | 3.16
103 | 37 | 855 | 1798 | 4.67±0.30 | 1.63±0.09 | 0.999 |  |  | 4.67 | 1.63
201 | 14 | 681 | 1450 | 5.56±0.50 | 2.24±0.15 | 0.993 |  |  | 5.56 | 2.24
203 | 34 | 656 | 1400 | 3.88±0.75 | 2.52±0.38 | 0.981 |  |  | 3.88 | 2.52 | Standard dev | 1.828359 | 0.5193457
211 | 14 | 606 | 1300 | 4.22±0.92 | 3.66±0.50 | 0.999 |  |  | 4.22 | 3.66 | average | 5.821667 | 2.32
212-R1 | 23 | 806 | 1700 | 4.31±1.06 | 4.58±0.61 | 0.999 |  |  | 4.31 | 4.58
212-R2 | 23 | 806 | 1700 | 3.41±0.72 | 3.98±0.53 | 0.998 |  |  | 3.41 | 3.98
213 | 40 | 656 | 1400 | 3.96±0.99 | 3.38±0.56 | 0.998 |  |  | 3.96 | 3.38
301 | 14 | 431 | 950 | 9.90±3.59 | 3.36±0.48 | 0.999 |  |  | 9.9 | 3.36
302 | 24 | 456 | 1000 | 6.58±0.74 | 2.62±0.16 | 0.999 |  |  | 6.58 | 2.62
[8 empty] | Standard dev | 2.078306 | 0.8745371
[8 empty] | average | 5.609167 | 2.958333

## V101
pixel | [7 empty] | nm(pixel resolution:0.52nm/pixel)
Length | Frame | Time | A1 | A2 | V1 | V2 | V=V1-V2 | Length | Frame | Time | A1 | A2 | V1 | V2 | V=V1-V2
65.29 | 1 | -43.5 | 1878 | 498 | 42426.22 | 2983.334 | 39442.89 | 33.9508 | 1 | -43.5 | 507.8112 | 134.6592 | 5965.467 | 419.4806 | 5545.986
65.29 | 44 | -22 | 1878 | 498 | 42426.22 | 2983.334 | 39442.89 | 33.9508 | 44 | -22 | 507.8112 | 134.6592 | 5965.467 | 419.4806 | 5545.986
65.29 | 88 | 0 | 1808 | 477 | 39322.4 | 2737.033 | 36585.37 | 33.9508 | 88 | 0 | 488.8832 | 128.9808 | 5529.045 | 384.8487 | 5144.196
65.29 | 150 | 31 | 1693 | 476 | 34479.2 | 2725.569 | 31753.63 | 33.9508 | 150 | 31 | 457.7872 | 128.7104 | 4848.051 | 383.2367 | 4464.814
65.29 | 200 | 56 | 1547 | 369 | 28788.82 | 1637.932 | 27150.89 | 33.9508 | 200 | 56 | 418.3088 | 99.7776 | 4047.938 | 230.3064 | 3817.632
65.29 | 220 | 66 | 1448 | 450 | 25222.05 | 2435.949 | 22786.1 | 33.9508 | 220 | 66 | 391.5392 | 121.68 | 3546.422 | 342.5139 | 3203.908
65.29 | 240 | 76 | 1465 | 435 | 25817.75 | 2276.259 | 23541.49 | 33.9508 | 240 | 76 | 396.136 | 117.624 | 3630.183 | 320.0603 | 3310.122
65.29 | 260 | 86 | 1386 | 382 | 23108.39 | 1755.375 | 21353.01 | 33.9508 | 260 | 86 | 374.7744 | 103.2928 | 3249.224 | 246.8198 | 3002.405
65.29 | 280 | 96 | 1115 | 253 | 14955.22 | 769.9885 | 14185.24 | 33.9508 | 280 | 96 | 301.496 | 68.4112 | 2102.824 | 108.2665 | 1994.558
65.29 | 300 | 106 | 983 | 292 | 11623.86 | 1025.673 | 10598.18 | 33.9508 | 300 | 106 | 265.8032 | 78.9568 | 1634.407 | 144.2178 | 1490.189
65.29 | 320 | 116 | 779 | 259 | 7299.92 | 806.9428 | 6492.978 | 33.9508 | 320 | 116 | 210.6416 | 70.0336 | 1026.427 | 113.4626 | 912.9646
65.29 | 340 | 126 | 677 | 157 | 5513.413 | 296.5122 | 5216.901 | 33.9508 | 340 | 126 | 183.0608 | 42.4528 | 775.23 | 41.69198 | 733.538
65.29 | 360 | 136 | 680 | 147 | 5562.385 | 259.9428 | 5302.442 | 33.9508 | 360 | 136 | 183.872 | 39.7488 | 782.1158 | 36.55004 | 745.5658
65.29 | 380 | 146 | 661 | 166 | 5255.888 | 331.4816 | 4924.407 | 33.9508 | 380 | 146 | 178.7344 | 44.8864 | 739.0199 | 46.60896 | 692.411
65.29 | 400 | 156 | 605 | 169 | 4403.053 | 343.5711 | 4059.482 | 33.9508 | 400 | 156 | 163.592 | 45.6976 | 619.1045 | 48.30884 | 570.7957
65.29 | 450 | 181 | 467 | 154 | 2623.475 | 285.2888 | 2338.186 | 33.9508 | 450 | 181 | 126.2768 | 41.6416 | 368.8816 | 40.11388 | 328.7677
65.29 | 500 | 206 | 228 | 120 | 625.3352 | 173.2231 | 452.1122 | 33.9508 | 500 | 206 | 61.6512 | 32.448 | 87.92714 | 24.35655 | 63.57059
65.29 | 550 | 231 | 210 | 113 | 530.4956 | 153.6031 | 376.8925 | 33.9508 | 550 | 231 | 56.784 | 30.5552 | 74.59193 | 21.59783 | 52.9941
65.29 | 600 | 256 | 117 | 78 | 164.6702 | 73.18674 | 91.48343 | 33.9508 | 600 | 256 | 31.6368 | 21.0912 | 23.15394 | 10.29064 | 12.8633
65.29 | 650 | 281 | 18 | 5 | 3.897519 | 0.3007345 | 3.596784 | 33.9508 | 650 | 281 | 4.8672 | 1.352 | 0.5480223 | 0.04228567 | 0.5057366
65.29 | 700 | 306 | 0 | 0 | 0 | 0 | 0 | 33.9508 | 700 | 306 | 0 | 0 | 0 | 0 | 0
65.29 | 900 | 406 | 0 | 0 | 0 | 0 | 0 | 33.9508 | 900 | 406 | 0 | 0 | 0 | 0 | 0
65.29 | 1100 | 506 | 0 | 0 | 0 | 0 | 0 | 33.9508 | 1100 | 506 | 0 | 0 | 0 | 0 | 0
65.29 | 1300 | 606 | 0 | 0 | 0 | 0 | 0 | 33.9508 | 1300 | 606 | 0 | 0 | 0 | 0 | 0
65.29 | 1500 | 706 | 0 | 0 | 0 | 0 | 0 | 33.9508 | 1500 | 706 | 0 | 0 | 0 | 0 | 0
65.29 | 1700 | 806 | 0 | 0 | 0 | 0 | 0 | 33.9508 | 1700 | 806 | 0 | 0 | 0 | 0 | 0
65.29 | 1798 | 855 | 0 | 0 | 0 | 0 | 0 | 33.9508 | 1798 | 855 | 0 | 0 | 0 | 0 | 0

## V102-R1
Pixel | [7 empty] | nm
Length | Frame | Time | A1 | A2 | V1 | V2 | V=V1-V2 | Length | Frame | Time | A1 | A2 | V1 | V2 | V=V1-V2
227.32 | 1 |  | 10943 | 3083 | 413737.6 | 32839.71 | 380897.9 | 118.2064 | 1 |  | 2958.9872 | 833.6432 | 58174.82 | 4617.526 | 53557.3
227.32 | 44 |  | 10869 | 3149 | 408160.9 | 34260.8 | 373900.1 | 118.2064 | 44 |  | 2938.9776 | 851.4896 | 57390.69 | 4817.343 | 52573.35
227.32 | 88 | 0 | 10902 | 3164 | 410643.1 | 34587.98 | 376055.2 | 118.2064 | 88 | 0 | 2947.9008 | 855.5456 | 57739.71 | 4863.346 | 52876.37
227.32 | 150 | 31 | 10826 | 3156 | 404937.8 | 34413.29 | 370524.5 | 118.2064 | 150 | 31 | 2927.3504 | 853.3824 | 56937.49 | 4838.784 | 52098.7
227.32 | 200 | 56 | 10652 | 3262 | 392025.7 | 36763.78 | 355261.9 | 118.2064 | 200 | 56 | 2880.3008 | 882.0448 | 55121.95 | 5169.281 | 49952.67
227.32 | 250 | 81 | 10545 | 3395 | 384189.4 | 39822.8 | 344366.6 | 118.2064 | 250 | 81 | 2851.368 | 918.008 | 54020.11 | 5599.404 | 48420.7
227.32 | 300 | 106 | 10329 | 3357 | 368611.4 | 38936.32 | 329675.1 | 118.2064 | 300 | 106 | 2792.9616 | 907.7328 | 51829.71 | 5474.758 | 46354.96
227.32 | 320 | 116 | 10662 | 3322 | 392762.1 | 38128.65 | 354633.5 | 118.2064 | 320 | 116 | 2883.0048 | 898.2688 | 55225.49 | 5361.194 | 49864.3
227.32 | 340 | 126 | 10005 | 2733 | 345848.9 | 25806.64 | 320042.3 | 118.2064 | 340 | 126 | 2705.352 | 739.0032 | 48629.12 | 3628.62 | 45000.5
227.32 | 360 | 136 | 10323 | 2641 | 368183.3 | 24098.45 | 344084.9 | 118.2064 | 360 | 136 | 2791.3392 | 714.1264 | 51769.52 | 3388.434 | 48381.08
227.32 | 380 | 146 | 9857 | 3165 | 335692.6 | 34609.85 | 301082.7 | 118.2064 | 380 | 146 | 2665.3328 | 855.816 | 47201.06 | 4866.421 | 42334.64
227.32 | 400 | 156 | 8848 | 2552 | 270484.5 | 22501.61 | 247982.9 | 118.2064 | 400 | 156 | 2392.4992 | 690.0608 | 38032.29 | 3163.906 | 34868.38
227.32 | 420 | 166 | 8313 | 2711 | 238763.4 | 25392.84 | 213370.6 | 118.2064 | 420 | 166 | 2247.8352 | 733.0544 | 33572.05 | 3570.436 | 30001.61
227.32 | 440 | 176 | 8234 | 2609 | 234247 | 23518 | 210729 | 118.2064 | 440 | 176 | 2226.4736 | 705.4736 | 32937 | 3306.819 | 29630.18
227.32 | 460 | 186 | 8310 | 2360 | 238591.1 | 19243.15 | 219348 | 118.2064 | 460 | 186 | 2247.024 | 638.144 | 33547.82 | 2705.741 | 30842.08
227.32 | 480 | 196 | 8244 | 3017 | 234816.3 | 31448.71 | 203367.6 | 118.2064 | 480 | 196 | 2229.1776 | 815.7968 | 33017.05 | 4421.94 | 28595.11
227.32 | 500 | 206 | 8443 | 2791 | 246289.4 | 26913.61 | 219375.8 | 118.2064 | 500 | 206 | 2282.9872 | 754.6864 | 34630.27 | 3784.268 | 30846
227.32 | 520 | 216 | 8815 | 3152 | 268470.7 | 34326.11 | 234144.6 | 118.2064 | 520 | 216 | 2383.576 | 852.3008 | 37749.13 | 4826.526 | 32922.6
227.32 | 540 | 226 | 8643 | 2307 | 258096 | 18388.55 | 239707.4 | 118.2064 | 540 | 226 | 2337.0672 | 623.8128 | 36290.36 | 2585.577 | 33704.78
227.32 | 560 | 236 | 8663 | 3064 | 259291.8 | 32436.18 | 226855.7 | 118.2064 | 560 | 236 | 2342.4752 | 828.5056 | 36458.51 | 4560.787 | 31897.72
227.32 | 580 | 246 | 8783 | 3507 | 266525 | 42493.62 | 224031.4 | 118.2064 | 580 | 246 | 2374.9232 | 948.2928 | 37475.55 | 5974.943 | 31500.61
227.32 | 600 | 256 | 8306 | 3777 | 238361.5 | 49288.57 | 189072.9 | 118.2064 | 600 | 256 | 2245.9424 | 1021.3008 | 33515.53 | 6930.367 | 26585.16
227.32 | 620 | 266 | 6625 | 2107 | 151643.6 | 15338.44 | 136305.1 | 118.2064 | 620 | 266 | 1791.4 | 569.7328 | 21322.3 | 2156.708 | 19165.59
227.32 | 640 | 276 | 6812 | 1898 | 160325.1 | 12446.43 | 147878.7 | 118.2064 | 640 | 276 | 1841.9648 | 513.2192 | 22542.99 | 1750.067 | 20792.92
227.32 | 660 | 286 | 6936 | 2655 | 166215.1 | 24354.62 | 141860.5 | 118.2064 | 660 | 286 | 1875.4944 | 717.912 | 23371.17 | 3424.454 | 19946.71
227.32 | 680 | 296 | 6222 | 2546 | 133755.7 | 22395.93 | 111359.8 | 118.2064 | 680 | 296 | 1682.4288 | 688.4384 | 18807.12 | 3149.046 | 15658.07
227.32 | 700 | 306 | 6512 | 2781 | 146514.6 | 26721.09 | 119793.5 | 118.2064 | 700 | 306 | 1760.8448 | 751.9824 | 20601.13 | 3757.199 | 16843.93
227.32 | 720 | 316 | 6570 | 2697 | 149136.2 | 25131.25 | 124004.9 | 118.2064 | 720 | 316 | 1776.528 | 729.2688 | 20969.74 | 3533.655 | 17436.08
227.32 | 740 | 326 | 6722 | 3031 | 156116.7 | 31741.26 | 124375.4 | 118.2064 | 740 | 326 | 1817.6288 | 819.5824 | 21951.25 | 4463.074 | 17488.18
227.32 | 760 | 336 | 6575 | 2335 | 149363.2 | 18837.62 | 130525.6 | 118.2064 | 760 | 336 | 1777.88 | 631.384 | 21001.67 | 2648.72 | 18352.95
227.32 | 780 | 346 | 6292 | 2414 | 136782.2 | 20133.85 | 116648.4 | 118.2064 | 780 | 346 | 1701.3568 | 652.7456 | 19232.67 | 2830.98 | 16401.69
227.32 | 800 | 356 | 6198 | 2761 | 132725.8 | 26338.14 | 106387.7 | 118.2064 | 800 | 356 | 1675.9392 | 746.5744 | 18662.31 | 3703.353 | 14958.96
227.32 | 820 | 366 | 5881 | 2379 | 119496.3 | 19554.25 | 99942.09 | 118.2064 | 820 | 366 | 1590.2224 | 643.2816 | 16802.14 | 2749.484 | 14052.66
227.32 | 840 | 376 | 5103 | 2178 | 89971.17 | 16389.59 | 73581.58 | 118.2064 | 840 | 376 | 1379.8512 | 588.9312 | 12650.67 | 2304.507 | 10346.16
227.32 | 860 | 386 | 4641 | 2035 | 74417.55 | 14308.07 | 60109.48 | 118.2064 | 860 | 386 | 1254.9264 | 550.264 | 10463.7 | 2011.829 | 8451.874
227.32 | 880 | 396 | 4387 | 2056 | 66494.77 | 14604.9 | 51889.88 | 118.2064 | 880 | 396 | 1186.2448 | 555.9424 | 9349.697 | 2053.565 | 7296.132
227.32 | 900 | 406 | 4096 | 1930 | 57965.84 | 12869.65 | 45096.19 | 118.2064 | 900 | 406 | 1107.5584 | 521.872 | 8150.461 | 1809.576 | 6340.884
227.32 | 920 | 416 | 4279 | 1674 | 63261.11 | 9681.957 | 53579.15 | 118.2064 | 920 | 416 | 1157.0416 | 452.6496 | 8895.018 | 1361.361 | 7533.657
227.32 | 940 | 426 | 4033 | 1775 | 56196.42 | 10885.51 | 45310.91 | 118.2064 | 940 | 426 | 1090.5232 | 479.96 | 7901.667 | 1530.59 | 6371.076
227.32 | 960 | 436 | 3738 | 1382 | 48275.95 | 6598.851 | 41677.1 | 118.2064 | 960 | 436 | 1010.7552 | 373.6928 | 6787.985 | 927.8512 | 5860.133
227.32 | 980 | 446 | 3579 | 1471 | 44256.35 | 7476.143 | 36780.21 | 118.2064 | 980 | 446 | 967.7616 | 397.7584 | 6222.797 | 1051.205 | 5171.592
227.32 | 1000 | 456 | 3303 | 1463 | 37693.75 | 7395.046 | 30298.71 | 118.2064 | 1000 | 456 | 893.1312 | 395.5952 | 5300.043 | 1039.803 | 4260.241
227.32 | 1020 | 466 | 3266 | 1629 | 36854 | 9168.418 | 27685.58 | 118.2064 | 1020 | 466 | 883.1264 | 440.4816 | 5181.967 | 1289.153 | 3892.814
227.32 | 1040 | 476 | 2778 | 1331 | 26663.47 | 6120.802 | 20542.67 | 118.2064 | 1040 | 476 | 751.1712 | 359.9024 | 3749.098 | 860.6337 | 2888.464
227.32 | 1060 | 486 | 2511 | 1214 | 21784.4 | 5092.014 | 16692.39 | 118.2064 | 1060 | 486 | 678.9744 | 328.2656 | 3063.061 | 715.9779 | 2347.083
227.32 | 1080 | 496 | 1815 | 958 | 11381.66 | 3170.905 | 8210.752 | 118.2064 | 1080 | 496 | 490.776 | 259.0432 | 1600.352 | 445.8546 | 1154.497
227.32 | 1100 | 506 | 1591 | 719 | 8745.66 | 1786.117 | 6959.543 | 118.2064 | 1100 | 506 | 430.2064 | 194.4176 | 1229.71 | 251.1424 | 978.5674
227.32 | 1120 | 516 | 1171 | 580 | 4737.683 | 1162.273 | 3575.41 | 118.2064 | 1120 | 516 | 316.6384 | 156.832 | 666.1562 | 163.4249 | 502.7313
227.32 | 1140 | 526 | 1013 | 433 | 3545.448 | 647.7807 | 2897.667 | 118.2064 | 1140 | 526 | 273.9152 | 117.0832 | 498.5183 | 91.08315 | 407.4352
227.32 | 1160 | 536 | 962 | 516 | 3197.44 | 919.9233 | 2277.516 | 118.2064 | 1160 | 536 | 260.1248 | 139.5264 | 449.5856 | 129.3486 | 320.237
227.32 | 1180 | 546 | 507 | 267 | 888.1128 | 246.3059 | 641.807 | 118.2064 | 1180 | 546 | 137.0928 | 72.1968 | 124.8758 | 34.63257 | 90.24319
227.32 | 1200 | 556 | 411 | 221 | 583.6277 | 168.7473 | 414.8804 | 118.2064 | 1200 | 556 | 111.1344 | 59.7584 | 82.06272 | 23.72722 | 58.3355
227.32 | 1220 | 566 | 96 | 60 | 31.84159 | 12.43812 | 19.40347 | 118.2064 | 1220 | 566 | 25.9584 | 16.224 | 4.477182 | 1.748899 | 2.728283
227.32 | 1300 | 606 | 0 | 0 | 0 | 0 | 0 | 118.2064 | 1300 | 606 | 0 | 0 | 0 | 0 | 0
227.32 | 1400 | 656 | 0 | 0 | 0 | 0 | 0 | 118.2064 | 1400 | 656 | 0 | 0 | 0 | 0 | 0
227.32 | 1500 | 706 | 0 | 0 | 0 | 0 | 0 | 118.2064 | 1500 | 706 | 0 | 0 | 0 | 0 | 0
227.32 | 1600 | 756 | 0 | 0 | 0 | 0 | 0 | 118.2064 | 1600 | 756 | 0 | 0 | 0 | 0 | 0
227.32 | 1700 | 806 | 0 | 0 | 0 | 0 | 0 | 118.2064 | 1700 | 806 | 0 | 0 | 0 | 0 | 0
227.32 | 1798 | 855 | 0 | 0 | 0 | 0 | 0 | 118.2064 | 1798 | 855 | 0 | 0 | 0 | 0 | 0

## V102-R2
Pixel (0.52nm/px) | [7 empty] | nm
Length | Frame | Time | A1 | A2 | V1 | V2 | V=V1-V2 | Length | Frame | Time | A1 | A2 | V1 | V2 | V=V1-V2
202.06 | 1 |  | 9458 | 3255 | 347702.8 | 41182.39 | 306520.4 | 105.0712 | 1 |  | 2557.4432 | 880.152 | 48889.79 | 5790.573 | 43099.22
202.06 | 44 |  | 9253 | 3391 | 332793.4 | 44695.63 | 288097.7 | 105.0712 | 44 |  | 2502.0112 | 916.9264 | 46793.41 | 6284.564 | 40508.84
202.06 | 88 | 0 | 9588 | 3055 | 357326.8 | 36277.05 | 321049.7 | 105.0712 | 88 | 0 | 2592.5952 | 826.072 | 50243.01 | 5100.843 | 45142.16
202.06 | 150 | 31 | 9484 | 3331 | 349617.1 | 43127.95 | 306489.1 | 105.0712 | 150 | 31 | 2564.4736 | 900.7024 | 49158.96 | 6064.134 | 43094.82
202.06 | 200 | 56 | 9291 | 3440 | 335532.4 | 45996.67 | 289535.7 | 105.0712 | 200 | 56 | 2512.2864 | 930.176 | 47178.54 | 6467.5 | 40711.04
202.06 | 250 | 81 | 9446 | 3375 | 346821 | 44274.85 | 302546.2 | 105.0712 | 250 | 81 | 2554.1984 | 912.6 | 48765.81 | 6225.398 | 42540.41
202.06 | 300 | 106 | 9308 | 3801 | 336761.4 | 56157.18 | 280604.2 | 105.0712 | 300 | 106 | 2516.8832 | 1027.7904 | 47351.34 | 7896.148 | 39455.2
202.06 | 320 | 116 | 9331 | 3449 | 338427.7 | 46237.67 | 292190 | 105.0712 | 320 | 116 | 2523.1024 | 932.6096 | 47585.64 | 6501.386 | 41084.26
202.06 | 340 | 126 | 9304 | 3052 | 336472 | 36205.84 | 300266.2 | 105.0712 | 340 | 126 | 2515.8016 | 825.2608 | 47310.65 | 5090.83 | 42219.82
202.06 | 360 | 136 | 8955 | 3175 | 311702.8 | 39182.94 | 272519.9 | 105.0712 | 360 | 136 | 2421.432 | 858.52 | 43827.91 | 5509.434 | 38318.47
202.06 | 380 | 146 | 9032 | 3262 | 317086.2 | 41359.71 | 275726.5 | 105.0712 | 380 | 146 | 2442.2528 | 882.0448 | 44584.86 | 5815.505 | 38769.36
202.06 | 400 | 156 | 9924 | 3194 | 382809.8 | 39653.3 | 343156.5 | 105.0712 | 400 | 156 | 2683.4496 | 863.6576 | 53826.12 | 5575.571 | 48250.55
202.06 | 420 | 166 | 9539 | 3378 | 353683.8 | 44353.59 | 309330.3 | 105.0712 | 420 | 166 | 2579.3456 | 913.4112 | 49730.78 | 6236.47 | 43494.31
202.06 | 440 | 176 | 9427 | 3365 | 345427.2 | 44012.87 | 301414.3 | 105.0712 | 440 | 176 | 2549.0608 | 909.896 | 48569.83 | 6188.561 | 42381.27
202.06 | 460 | 186 | 9830 | 3289 | 375592.2 | 42047.22 | 333545 | 105.0712 | 460 | 186 | 2658.032 | 889.3456 | 52811.27 | 5912.175 | 46899.09
202.06 | 480 | 196 | 9213 | 3959 | 329922.3 | 60922.89 | 268999.4 | 105.0712 | 480 | 196 | 2491.1952 | 1070.5136 | 46389.71 | 8566.246 | 37823.47
202.06 | 500 | 206 | 9360 | 3879 | 340534.6 | 58485.62 | 282049 | 105.0712 | 500 | 206 | 2530.944 | 1048.8816 | 47881.89 | 8223.546 | 39658.34
202.06 | 520 | 216 | 9717 | 3849 | 367006.6 | 57584.47 | 309422.2 | 105.0712 | 520 | 216 | 2627.4768 | 1040.7696 | 51604.07 | 8096.837 | 43507.23
202.06 | 540 | 226 | 9724 | 3351 | 367535.6 | 43647.4 | 323888.2 | 105.0712 | 540 | 226 | 2629.3696 | 906.1104 | 51678.45 | 6137.174 | 45541.27
202.06 | 560 | 236 | 9700 | 4430 | 365723.6 | 76281.11 | 289442.5 | 105.0712 | 560 | 236 | 2622.88 | 1197.872 | 51423.66 | 10725.73 | 40697.93
202.06 | 580 | 246 | 9584 | 3914 | 357028.7 | 59545.8 | 297482.9 | 105.0712 | 580 | 246 | 2591.5136 | 1058.3456 | 50201.09 | 8372.616 | 41828.48
202.06 | 600 | 256 | 8968 | 4666 | 312608.5 | 84625.06 | 227983.4 | 105.0712 | 600 | 256 | 2424.9472 | 1261.6864 | 43955.25 | 11898.96 | 32056.29
202.06 | 620 | 266 | 10387 | 4940 | 419362.7 | 94855.7 | 324507 | 105.0712 | 620 | 266 | 2808.6448 | 1335.776 | 58965.75 | 13337.47 | 45628.28
202.06 | 640 | 276 | 9545 | 4003 | 354128.9 | 62284.6 | 291844.3 | 105.0712 | 640 | 276 | 2580.968 | 1082.4112 | 49793.36 | 8757.714 | 41035.65
202.06 | 660 | 286 | 8746 | 3553 | 297323 | 49068.18 | 248254.8 | 105.0712 | 660 | 286 | 2364.9184 | 960.7312 | 41805.99 | 6899.379 | 34906.61
202.06 | 680 | 296 | 7963 | 3376 | 246469.4 | 44301.09 | 202168.3 | 105.0712 | 680 | 296 | 2153.1952 | 912.8704 | 34655.57 | 6229.088 | 28426.48
202.06 | 700 | 306 | 7384 | 2726 | 211930.2 | 28884.26 | 183046 | 105.0712 | 700 | 306 | 1996.6336 | 737.1104 | 29799.09 | 4061.358 | 25737.73
202.06 | 720 | 316 | 7347 | 3129 | 209811.7 | 38055.78 | 171755.9 | 105.0712 | 720 | 316 | 1986.6288 | 846.0816 | 29501.2 | 5350.947 | 24150.25
202.06 | 740 | 326 | 6560 | 2820 | 167269.7 | 30910.62 | 136359 | 105.0712 | 740 | 326 | 1773.824 | 762.528 | 23519.45 | 4346.281 | 19173.17
202.06 | 760 | 336 | 6743 | 2590 | 176732.3 | 26074.08 | 150658.2 | 105.0712 | 760 | 336 | 1823.3072 | 700.336 | 24849.97 | 3666.225 | 21183.75
202.06 | 780 | 346 | 6580 | 3033 | 168291.2 | 35756.45 | 132534.7 | 105.0712 | 780 | 346 | 1779.232 | 820.1232 | 23663.08 | 5027.642 | 18635.44
202.06 | 800 | 356 | 6511 | 2991 | 164780.2 | 34773.02 | 130007.1 | 105.0712 | 800 | 356 | 1760.5744 | 808.7664 | 23169.41 | 4889.364 | 18280.04
202.06 | 820 | 366 | 6151 | 2957 | 147062.2 | 33986.95 | 113075.2 | 105.0712 | 820 | 366 | 1663.2304 | 799.5728 | 20678.12 | 4778.837 | 15899.28
202.06 | 840 | 376 | 6063 | 2853 | 142884.3 | 31638.29 | 111246.1 | 105.0712 | 840 | 376 | 1639.4352 | 771.4512 | 20090.68 | 4448.597 | 15642.09
202.06 | 860 | 386 | 6055 | 2769 | 142507.5 | 29802.69 | 112704.8 | 105.0712 | 860 | 386 | 1637.272 | 748.7376 | 20037.7 | 4190.496 | 15847.2
202.06 | 880 | 396 | 5856 | 2550 | 133294.3 | 25274.93 | 108019.4 | 105.0712 | 880 | 396 | 1583.4624 | 689.52 | 18742.25 | 3553.857 | 15188.39
202.06 | 900 | 406 | 6029 | 2570 | 141286.3 | 25672.95 | 115613.4 | 105.0712 | 900 | 406 | 1630.2416 | 694.928 | 19865.99 | 3609.822 | 16256.16
202.06 | 920 | 416 | 5969 | 2861 | 138488.2 | 31815.98 | 106672.2 | 105.0712 | 920 | 416 | 1614.0176 | 773.6144 | 19472.54 | 4473.581 | 14998.96
202.06 | 940 | 426 | 5721 | 2685 | 127219.4 | 28021.93 | 99197.49 | 105.0712 | 940 | 426 | 1546.9584 | 726.024 | 17888.07 | 3940.108 | 13947.96
202.06 | 960 | 436 | 5993 | 2576 | 139604.1 | 25792.96 | 113811.1 | 105.0712 | 960 | 436 | 1620.5072 | 696.5504 | 19629.45 | 3626.697 | 16002.75
202.06 | 980 | 446 | 5930 | 2579 | 136684.4 | 25853.08 | 110831.3 | 105.0712 | 980 | 446 | 1603.472 | 697.3616 | 19218.92 | 3635.149 | 15583.77
202.06 | 1000 | 456 | 5522 | 2779 | 118522.9 | 30018.34 | 88504.58 | 105.0712 | 1000 | 456 | 1493.1488 | 751.4416 | 16665.27 | 4220.818 | 12444.45
202.06 | 1020 | 466 | 5676 | 2896 | 125225.9 | 32599.18 | 92626.76 | 105.0712 | 1020 | 466 | 1534.7904 | 783.0784 | 17607.77 | 4583.705 | 13024.06
202.06 | 1040 | 476 | 5497 | 2781 | 117452.2 | 30061.56 | 87390.6 | 105.0712 | 1040 | 476 | 1486.3888 | 751.9824 | 16514.71 | 4226.896 | 12287.82
202.06 | 1060 | 486 | 4848 | 2735 | 91355.51 | 29075.3 | 62280.21 | 105.0712 | 1060 | 486 | 1310.8992 | 739.544 | 12845.32 | 4088.22 | 8757.096
202.06 | 1080 | 496 | 4522 | 2125 | 79482.34 | 17552.03 | 61930.31 | 105.0712 | 1080 | 496 | 1222.7488 | 574.6 | 11175.85 | 2467.956 | 8707.897
202.06 | 1100 | 506 | 4182 | 2040 | 67979.44 | 16175.95 | 51803.49 | 105.0712 | 1100 | 506 | 1130.8128 | 551.616 | 9558.453 | 2274.468 | 7283.985
202.06 | 1120 | 516 | 4059 | 2020 | 64039.46 | 15860.33 | 48179.12 | 105.0712 | 1120 | 516 | 1097.5536 | 546.208 | 9004.46 | 2230.09 | 6774.37
202.06 | 1140 | 526 | 3270 | 1334 | 41562.82 | 6917.054 | 34645.77 | 105.0712 | 1140 | 526 | 884.208 | 360.7136 | 5844.065 | 972.5932 | 4871.472
202.06 | 1160 | 536 | 2430 | 1163 | 22952.08 | 5257.375 | 17694.71 | 105.0712 | 1160 | 536 | 657.072 | 314.4752 | 3227.246 | 739.229 | 2488.017
202.06 | 1180 | 546 | 1833 | 843 | 13059.74 | 2762.261 | 10297.48 | 105.0712 | 1180 | 546 | 495.6432 | 227.9472 | 1836.304 | 388.396 | 1447.908
202.06 | 1200 | 556 | 1696 | 777 | 11180.5 | 2346.668 | 8833.832 | 105.0712 | 1200 | 556 | 458.5984 | 210.1008 | 1572.068 | 329.9602 | 1242.107
202.06 | 1220 | 566 | 1100 | 583 | 4703.216 | 1321.133 | 3382.082 | 105.0712 | 1220 | 566 | 297.44 | 157.6432 | 661.3098 | 185.7619 | 475.5478
202.06 | 1240 | 576 | 1369 | 714 | 7284.78 | 1981.554 | 5303.226 | 105.0712 | 1240 | 576 | 370.1776 | 193.0656 | 1024.298 | 278.6224 | 745.6759
202.06 | 1260 | 586 | 1070 | 589 | 4450.175 | 1348.466 | 3101.709 | 105.0712 | 1260 | 586 | 289.328 | 159.2656 | 625.7302 | 189.6052 | 436.125
202.06 | 1280 | 596 | 685 | 314 | 1823.857 | 383.2382 | 1440.618 | 105.0712 | 1280 | 596 | 185.224 | 84.9056 | 256.4488 | 53.88636 | 202.5625
202.06 | 1300 | 606 | 325 | 143 | 410.5596 | 79.48435 | 331.0753 | 105.0712 | 1300 | 606 | 87.88 | 38.6672 | 57.72797 | 11.17613 | 46.55183
202.06 | 1320 | 616 | 104 | 58 | 42.04131 | 13.07572 | 28.96559 | 105.0712 | 1320 | 616 | 28.1216 | 15.6832 | 5.911344 | 1.83855 | 4.072794
202.06 | 1400 | 656 | 0 | 0 | 0 | 0 | 0 | 105.0712 | 1400 | 656 | 0 | 0 | 0 | 0 | 0
202.06 | 1500 | 706 | 0 | 0 | 0 | 0 | 0 | 105.0712 | 1500 | 706 | 0 | 0 | 0 | 0 | 0
202.06 | 1600 | 756 | 0 | 0 | 0 | 0 | 0 | 105.0712 | 1600 | 756 | 0 | 0 | 0 | 0 | 0
202.06 | 1700 | 806 | 0 | 0 | 0 | 0 | 0 | 105.0712 | 1700 | 806 | 0 | 0 | 0 | 0 | 0
202.06 | 1798 | 855 | 0 | 0 | 0 | 0 | 0 | 105.0712 | 1798 | 855 | 0 | 0 | 0 | 0 | 0

## V103
Pixel (0.52nm/px) | [7 empty] | nm
Length | Frame | Time | A1 | A2 | V1 | V2 | V=V1-V2 | Length | Frame | Time | A1 | A2 | V1 | V2 | V=V1-V2
152.81 | 1 |  | 10722 | 4834 | 590867 | 120102.3 | 470764.6 | 79.4612 | 1 |  | 2899.2288 | 1307.1136 | 83080.62 | 16887.35 | 66193.27
152.81 | 44 |  | 10523 | 4690 | 569137.5 | 113053.4 | 456084.1 | 79.4612 | 44 |  | 2845.4192 | 1268.176 | 80025.29 | 15896.22 | 64129.07
152.81 | 88 | 0 | 10708 | 4552 | 589324.9 | 106498.3 | 482826.7 | 79.4612 | 88 | 0 | 2895.4432 | 1230.8608 | 82863.8 | 14974.51 | 67889.29
152.81 | 150 | 31 | 11060 | 4499 | 628707.1 | 104032.8 | 524674.3 | 79.4612 | 150 | 31 | 2990.624 | 1216.5296 | 88401.25 | 14627.84 | 73773.41
152.81 | 200 | 56 | 10573 | 4652 | 574558.9 | 111228.9 | 463330 | 79.4612 | 200 | 56 | 2858.9392 | 1257.9008 | 80787.58 | 15639.67 | 65147.91
152.81 | 250 | 81 | 9868 | 4379 | 500491.1 | 98557.12 | 401934 | 79.4612 | 250 | 81 | 2668.3072 | 1184.0816 | 70373.06 | 13857.92 | 56515.14
152.81 | 300 | 106 | 8765 | 3695 | 394858.9 | 70172.51 | 324686.4 | 79.4612 | 300 | 106 | 2370.056 | 999.128 | 55520.32 | 9866.816 | 45653.51
152.81 | 350 | 131 | 8269 | 3408 | 351434.2 | 59694.91 | 291739.3 | 79.4612 | 350 | 131 | 2235.9376 | 921.5232 | 49414.47 | 8393.581 | 41020.89
152.81 | 400 | 156 | 8204 | 3294 | 345930.9 | 55768.03 | 290162.9 | 79.4612 | 400 | 156 | 2218.3616 | 890.6976 | 48640.66 | 7841.431 | 40799.23
152.81 | 450 | 181 | 7786 | 3146 | 311578.1 | 50869.27 | 260708.8 | 79.4612 | 450 | 181 | 2105.3344 | 850.6784 | 43810.37 | 7152.627 | 36657.74
152.81 | 500 | 206 | 7985 | 3415 | 327708.7 | 59940.38 | 267768.3 | 79.4612 | 500 | 206 | 2159.144 | 923.416 | 46078.46 | 8428.097 | 37650.36
152.81 | 520 | 216 | 8277 | 2988 | 352114.6 | 45888.02 | 306226.6 | 79.4612 | 520 | 216 | 2238.1008 | 807.9552 | 49510.13 | 6452.222 | 43057.9
152.81 | 540 | 226 | 8231 | 3457 | 348211.7 | 61423.82 | 286787.8 | 79.4612 | 540 | 226 | 2225.6624 | 934.7728 | 48961.34 | 8636.681 | 40324.66
152.81 | 560 | 236 | 7927 | 2998 | 322965.3 | 46195.68 | 276769.6 | 79.4612 | 560 | 236 | 2143.4608 | 810.6592 | 45411.5 | 6495.482 | 38916.02
152.81 | 580 | 246 | 7534 | 3010 | 291735.5 | 46566.23 | 245169.3 | 79.4612 | 580 | 246 | 2037.1936 | 813.904 | 41020.35 | 6547.585 | 34472.77
152.81 | 600 | 256 | 7586 | 3256 | 295776.6 | 54488.76 | 241287.8 | 79.4612 | 600 | 256 | 2051.2544 | 880.4224 | 41588.55 | 7661.555 | 33927
152.81 | 620 | 266 | 7453 | 3223 | 285496.2 | 53389.85 | 232106.4 | 79.4612 | 620 | 266 | 2015.2912 | 871.4992 | 40143.05 | 7507.04 | 32636.01
152.81 | 640 | 276 | 7431 | 2977 | 283813.2 | 45550.77 | 238262.4 | 79.4612 | 640 | 276 | 2009.3424 | 804.9808 | 39906.41 | 6404.803 | 33501.61
152.81 | 660 | 286 | 7345 | 3214 | 277282 | 53092.09 | 224189.9 | 79.4612 | 660 | 286 | 1986.088 | 869.0656 | 38988.07 | 7465.173 | 31522.9
152.81 | 680 | 296 | 7027 | 2882 | 253792 | 42689.99 | 211102.1 | 79.4612 | 680 | 296 | 1900.1008 | 779.2928 | 35685.19 | 6002.554 | 29682.64
152.81 | 700 | 306 | 7136 | 3062 | 261726.6 | 48189.06 | 213537.5 | 79.4612 | 700 | 306 | 1929.5744 | 827.9648 | 36800.85 | 6775.768 | 30025.08
152.81 | 720 | 316 | 6953 | 2863 | 248474.9 | 42128.97 | 206346 | 79.4612 | 720 | 316 | 1880.0912 | 774.1552 | 34937.56 | 5923.67 | 29013.89
152.81 | 740 | 326 | 7216 | 2952 | 267627.8 | 44788.94 | 222838.8 | 79.4612 | 740 | 326 | 1951.2064 | 798.2208 | 37630.6 | 6297.684 | 31332.92
152.81 | 760 | 336 | 7487 | 3000 | 288107 | 46257.33 | 241849.6 | 79.4612 | 760 | 336 | 2024.4848 | 811.2 | 40510.14 | 6504.151 | 34005.99
152.81 | 780 | 346 | 7660 | 3116 | 301575.2 | 49903.73 | 251671.5 | 79.4612 | 780 | 346 | 2071.264 | 842.5664 | 42403.89 | 7016.863 | 35387.02
152.81 | 800 | 356 | 7568 | 3050 | 294374.6 | 47812.1 | 246562.5 | 79.4612 | 800 | 356 | 2046.3872 | 824.72 | 41391.42 | 6722.763 | 34668.66
152.81 | 820 | 366 | 7253 | 3359 | 270379.3 | 57990.67 | 212388.6 | 79.4612 | 820 | 366 | 1961.2112 | 908.2736 | 38017.49 | 8153.952 | 29863.54
152.81 | 840 | 376 | 6965 | 3427 | 249333.3 | 60362.37 | 188971 | 79.4612 | 840 | 376 | 1883.336 | 926.6608 | 35058.26 | 8487.433 | 26570.83
152.81 | 860 | 386 | 6487 | 3305 | 216284.7 | 56141.11 | 160143.6 | 79.4612 | 860 | 386 | 1754.0848 | 893.672 | 30411.37 | 7893.89 | 22517.48
152.81 | 880 | 396 | 6422 | 3289 | 211972.1 | 55598.85 | 156373.2 | 79.4612 | 880 | 396 | 1736.5088 | 889.3456 | 29804.97 | 7817.644 | 21987.33
152.81 | 900 | 406 | 6254 | 3064 | 201026.8 | 48252.03 | 152774.7 | 79.4612 | 900 | 406 | 1691.0816 | 828.5056 | 28265.97 | 6784.622 | 21481.35
152.81 | 920 | 416 | 6181 | 3072 | 196361.2 | 48504.33 | 147856.8 | 79.4612 | 920 | 416 | 1671.3424 | 830.6688 | 27609.95 | 6820.097 | 20789.85
152.81 | 940 | 426 | 6758 | 3112 | 234733.2 | 49775.69 | 184957.5 | 79.4612 | 940 | 426 | 1827.3632 | 841.4848 | 33005.36 | 6998.86 | 26006.5
152.81 | 960 | 436 | 6437 | 3428 | 212963.5 | 60397.61 | 152565.9 | 79.4612 | 960 | 436 | 1740.5648 | 926.9312 | 29944.37 | 8492.387 | 21451.98
152.81 | 980 | 446 | 6674 | 3644 | 228934.1 | 68248.77 | 160685.3 | 79.4612 | 980 | 446 | 1804.6496 | 985.3376 | 32189.97 | 9596.323 | 22593.64
152.81 | 1000 | 456 | 6406 | 3923 | 210917.2 | 79099.68 | 131817.5 | 79.4612 | 1000 | 456 | 1732.1824 | 1060.7792 | 29656.64 | 11122.05 | 18534.6
152.81 | 1050 | 481 | 5867 | 3831 | 176917.3 | 75433.18 | 101484.1 | 79.4612 | 1050 | 481 | 1586.4368 | 1035.9024 | 24875.99 | 10606.51 | 14269.48
152.81 | 1100 | 506 | 5997 | 3265 | 184844.4 | 54790.4 | 130054 | 79.4612 | 1100 | 506 | 1621.5888 | 882.856 | 25990.6 | 7703.969 | 18286.63
152.81 | 1150 | 531 | 5629 | 3989 | 162854.8 | 81783.59 | 81071.22 | 79.4612 | 1150 | 531 | 1522.0816 | 1078.6256 | 22898.69 | 11499.43 | 11399.26
152.81 | 1200 | 556 | 3688 | 1871 | 69906.88 | 17992.26 | 51914.62 | 79.4612 | 1200 | 556 | 997.2352 | 505.9184 | 9829.467 | 2529.855 | 7299.611
152.81 | 1250 | 581 | 2502 | 1650 | 32174.57 | 13992.84 | 18181.72 | 79.4612 | 1250 | 581 | 676.5408 | 446.16 | 4524.001 | 1967.506 | 2556.496
152.81 | 1300 | 606 | 5042 | 3452 | 130660.3 | 61246.27 | 69414.07 | 79.4612 | 1300 | 606 | 1363.3568 | 933.4208 | 18371.89 | 8611.716 | 9760.173
152.81 | 1350 | 631 | 2880 | 1570 | 42630.76 | 12668.86 | 29961.9 | 79.4612 | 1350 | 631 | 778.752 | 424.528 | 5994.226 | 1781.343 | 4212.883
152.81 | 1400 | 656 | 2687 | 1311 | 37108.5 | 8833.717 | 28274.79 | 79.4612 | 1400 | 656 | 726.5648 | 354.4944 | 5217.752 | 1242.091 | 3975.661
152.81 | 1500 | 706 | 2597 | 1482 | 34664.27 | 11288.45 | 23375.81 | 79.4612 | 1500 | 706 | 702.2288 | 400.7328 | 4874.073 | 1587.247 | 3286.826
152.81 | 1600 | 756 | 892 | 1 | 4089.477 | 0.005139704 | 4089.472 | 79.4612 | 1600 | 756 | 241.1968 | 0.2704 | 575.0132 | 0.0007226835 | 575.0125
152.81 | 1700 | 806 | 373 | 1 | 715.0819 | 0.005139704 | 715.0767 | 79.4612 | 1700 | 806 | 100.8592 | 0.2704 | 100.5462 | 0.0007226835 | 100.5455
152.81 | 1798 | 855 | 0 | 0 | 0 | 0 | 0 | 79.4612 | 1798 | 855 | 0 | 0 | 0 | 0 | 0

## V201
pixel | [7 empty] | nm
Length | Frame | Time | A1 | A2 | V1 | V2 | V=V1-V2 | Length | Frame | Time | A1 | A2 | V1 | V2 | V=V1-V2
105.51 | 1 | -43.5 | 2718 | 915 | 54991.45 | 6232.158 | 48759.29 | 54.8652 | 1 | -43.5 | 734.9472 | 247.416 | 7732.238 | 876.2912 | 6855.946
105.51 | 88 | 0 | 2713 | 909 | 54789.31 | 6150.693 | 48638.62 | 54.8652 | 88 | 0 | 733.5952 | 245.7936 | 7703.815 | 864.8366 | 6838.979
105.51 | 200 | 56 | 2593 | 774 | 50049.68 | 4459.418 | 45590.26 | 54.8652 | 200 | 56 | 701.1472 | 209.2896 | 7037.385 | 627.0298 | 6410.355
105.51 | 250 | 81 | 2651 | 1113 | 52313.73 | 9221.182 | 43092.55 | 54.8652 | 250 | 81 | 716.8304 | 300.9552 | 7355.729 | 1296.572 | 6059.157
105.51 | 300 | 106 | 2531 | 1281 | 47684.86 | 12215.03 | 35469.83 | 54.8652 | 300 | 106 | 684.3824 | 346.3824 | 6704.873 | 1717.531 | 4987.342
105.51 | 350 | 131 | 2701 | 1227 | 54305.7 | 11206.9 | 43098.8 | 54.8652 | 350 | 131 | 730.3504 | 331.7808 | 7635.816 | 1575.779 | 6060.037
105.51 | 400 | 156 | 2460 | 1075 | 45047.06 | 8602.272 | 36444.79 | 54.8652 | 400 | 156 | 665.184 | 290.68 | 6333.977 | 1209.548 | 5124.429
105.51 | 450 | 181 | 2397 | 873 | 42769.32 | 5673.156 | 37096.16 | 54.8652 | 450 | 181 | 648.1488 | 236.0592 | 6013.708 | 797.6911 | 5216.017
105.51 | 500 | 206 | 2338 | 1118 | 40689.77 | 9304.218 | 31385.56 | 54.8652 | 500 | 206 | 632.1952 | 302.3072 | 5721.308 | 1308.247 | 4413.06
105.51 | 550 | 231 | 2225 | 913 | 36851.59 | 6204.943 | 30646.65 | 54.8652 | 550 | 231 | 601.64 | 246.8752 | 5181.629 | 872.4646 | 4309.164
105.51 | 600 | 256 | 2192 | 879 | 35766.57 | 5751.406 | 30015.17 | 54.8652 | 600 | 256 | 592.7168 | 237.6816 | 5029.067 | 808.6936 | 4220.373
105.51 | 650 | 281 | 2018 | 851 | 30313.67 | 5390.827 | 24922.85 | 54.8652 | 650 | 281 | 545.6672 | 230.1104 | 4262.345 | 757.9934 | 3504.352
105.51 | 700 | 306 | 1516 | 646 | 17107.82 | 3106.428 | 14001.39 | 54.8652 | 700 | 306 | 409.9264 | 174.6784 | 2405.496 | 436.7886 | 1968.708
105.51 | 750 | 331 | 1497 | 644 | 16681.68 | 3087.223 | 13594.46 | 54.8652 | 750 | 331 | 404.7888 | 174.1376 | 2345.578 | 434.0882 | 1911.49
105.51 | 800 | 356 | 1420 | 549 | 15009.73 | 2243.577 | 12766.16 | 54.8652 | 800 | 356 | 383.968 | 148.4496 | 2110.488 | 315.4648 | 1795.024
105.51 | 850 | 381 | 1194 | 495 | 10612.19 | 1823.924 | 8788.264 | 54.8652 | 850 | 381 | 322.8576 | 133.848 | 1492.158 | 256.4583 | 1235.7
105.51 | 900 | 406 | 1355 | 446 | 13667.05 | 1480.696 | 12186.36 | 54.8652 | 900 | 406 | 366.392 | 120.5984 | 1921.697 | 208.1977 | 1713.499
105.51 | 950 | 431 | 1352 | 554 | 13606.6 | 2284.63 | 11321.97 | 54.8652 | 950 | 431 | 365.5808 | 149.8016 | 1913.197 | 321.2372 | 1591.96
105.51 | 1000 | 456 | 1212 | 569 | 10934.56 | 2410.021 | 8524.544 | 54.8652 | 1000 | 456 | 327.7248 | 153.8576 | 1537.487 | 338.8682 | 1198.619
105.51 | 1050 | 481 | 1180 | 520 | 10364.78 | 2012.811 | 8351.974 | 54.8652 | 1050 | 481 | 319.072 | 140.608 | 1457.372 | 283.0173 | 1174.354
105.51 | 1100 | 506 | 1170 | 450 | 10189.85 | 1507.375 | 8682.479 | 54.8652 | 1100 | 506 | 316.368 | 121.68 | 1432.775 | 211.949 | 1220.826
105.51 | 1150 | 531 | 874 | 366 | 5686.161 | 997.1452 | 4689.015 | 54.8652 | 1150 | 531 | 236.3296 | 98.9664 | 799.5197 | 140.2066 | 659.3131
105.51 | 1200 | 556 | 501 | 225 | 1868.408 | 376.8437 | 1491.564 | 54.8652 | 1200 | 556 | 135.4704 | 60.84 | 262.7131 | 52.98724 | 209.7259
105.51 | 1250 | 581 | 225 | 84 | 376.8437 | 52.52364 | 324.3201 | 54.8652 | 1250 | 581 | 60.84 | 22.7136 | 52.98724 | 7.385244 | 45.602
105.51 | 1300 | 606 | 19 | 6 | 2.687221 | 0.2679778 | 2.419244 | 54.8652 | 1300 | 606 | 5.1376 | 1.6224 | 0.3778448 | 0.03767982 | 0.340165
105.51 | 1350 | 631 | 307 | 115 | 701.5732 | 98.44461 | 603.1286 | 54.8652 | 1350 | 631 | 83.0128 | 31.096 | 98.64681 | 13.8421 | 84.80471
105.51 | 1400 | 656 | 23 | 6 | 3.937784 | 0.2679778 | 3.669807 | 54.8652 | 1400 | 656 | 6.2192 | 1.6224 | 0.553684 | 0.03767982 | 0.5160042
105.51 | 1450 | 681 | 0 | 0 | 0 | 0 | 0 | 54.8652 | 1450 | 681 | 0 | 0 | 0 | 0 | 0
105.51 | 1500 | 706 | 0 | 0 | 0 | 0 | 0 | 54.8652 | 1500 | 706 | 0 | 0 | 0 | 0 | 0
105.51 | 1600 | 756 | 0 | 0 | 0 | 0 | 0 | 54.8652 | 1600 | 756 | 0 | 0 | 0 | 0 | 0
105.51 | 1700 | 806 | 0 | 0 | 0 | 0 | 0 | 54.8652 | 1700 | 806 | 0 | 0 | 0 | 0 | 0
105.51 | 1798 | 855 | 0 | 0 | 0 | 0 | 0 | 54.8652 | 1798 | 855 | 0 | 0 | 0 | 0 | 0

## V203
Pixel (0.52nm/pixel) | [7 empty] | nm
Length | Frame | Time | A1 | A2 | V1 | V2 | V=V1-V2 | Length | Frame | Time | A1 | A2 | V1 | V2 | V=V1-V2
95.89 | 1 | NA | 6036 | 782 | 298411.1 | 5008.758 | 293402.4 | 49.8628 | 1 | NA | 1632.1344 | 211.4528 | 41958.99 | 704.2715 | 41254.72
95.89 | 88 | 0 | 6051 | 782 | 299896.1 | 5008.758 | 294887.4 | 49.8628 | 88 | 0 | 1636.1904 | 211.4528 | 42167.8 | 704.2715 | 41463.52
95.89 | 200 | 56 | 6042 | 1132 | 299004.7 | 10495.65 | 288509 | 49.8628 | 200 | 56 | 1633.7568 | 306.0928 | 42042.45 | 1475.773 | 40566.68
95.89 | 300 | 106 | 5438 | 882 | 242211.6 | 6371.677 | 235839.9 | 49.8628 | 300 | 106 | 1470.4352 | 238.4928 | 34056.89 | 895.9087 | 33160.98
95.89 | 400 | 156 | 4994 | 979 | 204274.3 | 7850.222 | 196424 | 49.8628 | 400 | 156 | 1350.3776 | 264.7216 | 28722.59 | 1103.804 | 27618.79
95.89 | 500 | 206 | 4996 | 1361 | 204437.9 | 15171.65 | 189266.3 | 49.8628 | 500 | 206 | 1350.9184 | 368.0144 | 28745.6 | 2133.255 | 26612.35
95.89 | 600 | 256 | 4938 | 1554 | 199718.7 | 19779.65 | 179939 | 49.8628 | 600 | 256 | 1335.2352 | 420.2016 | 28082.05 | 2781.177 | 25300.87
95.89 | 700 | 306 | 4680 | 851 | 179394.1 | 5931.652 | 173462.5 | 49.8628 | 700 | 306 | 1265.472 | 230.1104 | 25224.25 | 834.0377 | 24390.21
95.89 | 800 | 356 | 4542 | 933 | 168970.5 | 7129.841 | 161840.6 | 49.8628 | 800 | 356 | 1228.1568 | 252.2832 | 23758.6 | 1002.513 | 22756.09
95.89 | 900 | 406 | 4543 | 934 | 169044.9 | 7145.133 | 161899.8 | 49.8628 | 900 | 406 | 1228.4272 | 252.5536 | 23769.06 | 1004.663 | 22764.4
95.89 | 1000 | 456 | 4259 | 1374 | 148570.2 | 15462.87 | 133107.4 | 49.8628 | 1000 | 456 | 1151.6336 | 371.5296 | 20890.16 | 2174.203 | 18715.96
95.89 | 1100 | 506 | 3267 | 1028 | 87420.81 | 8655.712 | 78765.1 | 49.8628 | 1100 | 506 | 883.3968 | 277.9712 | 12292.07 | 1217.062 | 11075
95.89 | 1200 | 556 | 2198 | 600 | 39570.54 | 2948.622 | 36621.91 | 49.8628 | 1200 | 556 | 594.3392 | 162.24 | 5563.934 | 414.5998 | 5149.334
95.89 | 1300 | 606 | 1129 | 136 | 10440.09 | 151.4936 | 10288.6 | 49.8628 | 1300 | 606 | 305.2816 | 36.7744 | 1467.961 | 21.30122 | 1446.66
95.89 | 1400 | 656 | 0 | 0 | 0 | 0 | 0 | 49.8628 | 1400 | 656 | 0 | 0 | 0 | 0 | 0
95.89 | 1500 | 706 | 0 | 0 | 0 | 0 | 0 | 49.8628 | 1500 | 706 | 0 | 0 | 0 | 0 | 0
95.89 | 1600 | 756 | 0 | 0 | 0 | 0 | 0 | 49.8628 | 1600 | 756 | 0 | 0 | 0 | 0 | 0
95.89 | 1700 | 806 | 0 | 0 | 0 | 0 | 0 | 49.8628 | 1700 | 806 | 0 | 0 | 0 | 0 | 0
95.89 | 1798 | 855 | 0 | 0 | 0 | 0 | 0 | 49.8628 | 1798 | 855 | 0 | 0 | 0 | 0 | 0

## V211
pixel | [7 empty] | nm
Length | Frame | Time | A1 | A2 | V1 | V2 | V=V1-V2 | Length | Frame | Time | A1 | A2 | V1 | V2 | V=V1-V2
79.42 | 1 | -44 | 2041 | 723 | 41195.14 | 5169.358 | 36025.78 | 41.2984 | 1 | -44 | 551.8864 | 195.4992 | 5792.366 | 726.853 | 5065.513
79.42 | 88 | 0 | 1975 | 726 | 38573.96 | 5212.346 | 33361.61 | 41.2984 | 88 | 0 | 534.04 | 196.3104 | 5423.807 | 732.8975 | 4690.909
79.42 | 200 | 56 | 1865 | 647 | 34396.77 | 4139.697 | 30257.07 | 41.2984 | 200 | 56 | 504.296 | 174.9488 | 4836.461 | 582.0745 | 4254.387
79.42 | 300 | 106 | 1835 | 636 | 33299.07 | 4000.131 | 29298.94 | 41.2984 | 300 | 106 | 496.184 | 171.9744 | 4682.116 | 562.4504 | 4119.665
79.42 | 400 | 156 | 1824 | 757 | 32901.04 | 5666.981 | 27234.06 | 41.2984 | 400 | 156 | 493.2096 | 204.6928 | 4626.15 | 796.8229 | 3829.327
79.42 | 500 | 206 | 1855 | 724 | 34028.89 | 5183.667 | 28845.23 | 41.2984 | 500 | 206 | 501.592 | 195.7696 | 4784.735 | 728.8651 | 4055.869
79.42 | 600 | 256 | 1801 | 638 | 32076.53 | 4025.329 | 28051.2 | 41.2984 | 600 | 256 | 486.9904 | 172.5152 | 4510.217 | 565.9934 | 3944.224
79.42 | 700 | 306 | 1661 | 554 | 27283.45 | 3035.146 | 24248.3 | 41.2984 | 700 | 306 | 449.1344 | 149.8016 | 3836.271 | 426.7657 | 3409.505
79.42 | 800 | 356 | 1685 | 718 | 28077.59 | 5098.106 | 22979.48 | 41.2984 | 800 | 356 | 455.624 | 194.1472 | 3947.934 | 716.8345 | 3231.099
79.42 | 900 | 406 | 1323 | 459 | 17309.31 | 2083.461 | 15225.85 | 41.2984 | 900 | 406 | 357.7392 | 124.1136 | 2433.827 | 292.9513 | 2140.876
79.42 | 1000 | 456 | 1220 | 479 | 14719.05 | 2268.982 | 12450.06 | 41.2984 | 1000 | 456 | 329.888 | 129.5216 | 2069.616 | 319.037 | 1750.579
79.42 | 1100 | 506 | 933 | 374 | 8608.417 | 1383.258 | 7225.159 | 41.2984 | 1100 | 506 | 252.2832 | 101.1296 | 1210.412 | 194.4971 | 1015.915
79.42 | 1200 | 556 | 318 | 0 | 1000.033 | 0 | 1000.033 | 41.2984 | 1200 | 556 | 85.9872 | 0 | 140.6126 | 0 | 140.6126
79.42 | 1300 | 606 | 0 | 0 | 0 | 0 | 0 | 41.2984 | 1300 | 606 | 0 | 0 | 0 | 0 | 0
79.42 | 1400 | 656 | 0 | 0 | 0 | 0 | 0 | 41.2984 | 1400 | 656 | 0 | 0 | 0 | 0 | 0
79.42 | 1500 | 706 | 0 | 0 | 0 | 0 | 0 | 41.2984 | 1500 | 706 | 0 | 0 | 0 | 0 | 0
79.42 | 1600 | 756 | 0 | 0 | 0 | 0 | 0 | 41.2984 | 1600 | 756 | 0 | 0 | 0 | 0 | 0
79.42 | 1700 | 806 | 0 | 0 | 0 | 0 | 0 | 41.2984 | 1700 | 806 | 0 | 0 | 0 | 0 | 0
79.42 | 1798 | 855 | 0 | 0 | 0 | 0 | 0 | 41.2984 | 1798 | 855 | 0 | 0 | 0 | 0 | 0

## V212-R1
pixel | [7 empty] | nm
Length | Frame | Time | A1 | A2 | V1 | V2 | V=V1-V2 | Length | Frame | Time | A1 | A2 | V1 | V2 | V=V1-V2
283.24 | 1 | -43.5 | 11145 | 3636 | 344425.6 | 36659.2 | 307766.4 | 147.2848 | 1 | -43.5 | 3013.608 | 983.1744 | 48429 | 5154.577 | 43274.42
283.24 | 88 | 0 | 11191 | 3676 | 347274.6 | 37470.22 | 309804.4 | 147.2848 | 88 | 0 | 3026.0464 | 993.9904 | 48829.59 | 5268.613 | 43560.98
283.24 | 200 | 56 | 11309 | 3676 | 354636.7 | 37470.22 | 317166.5 | 147.2848 | 200 | 56 | 3057.9536 | 993.9904 | 49864.76 | 5268.613 | 44596.15
283.24 | 300 | 106 | 11223 | 3409 | 349263.5 | 32224.73 | 317038.8 | 147.2848 | 300 | 106 | 3034.6992 | 921.7936 | 49109.24 | 4531.055 | 44578.19
283.24 | 400 | 156 | 10897 | 3045 | 329267.7 | 25710.46 | 303557.3 | 147.2848 | 400 | 156 | 2946.5488 | 823.368 | 46297.68 | 3615.097 | 42682.58
283.24 | 500 | 206 | 10436 | 3248 | 301997.6 | 29252.79 | 272744.8 | 147.2848 | 500 | 206 | 2821.8944 | 878.2592 | 42463.27 | 4113.177 | 38350.1
283.24 | 600 | 256 | 10360 | 3155 | 297615 | 27601.58 | 270013.4 | 147.2848 | 600 | 256 | 2801.344 | 853.112 | 41847.05 | 3881.004 | 37966.04
283.24 | 700 | 306 | 10297 | 2899 | 294006.4 | 23304.07 | 270702.3 | 147.2848 | 700 | 306 | 2784.3088 | 783.8896 | 41339.65 | 3276.738 | 38062.91
283.24 | 800 | 356 | 10211 | 3622 | 289115.8 | 36377.44 | 252738.4 | 147.2848 | 800 | 356 | 2761.0544 | 979.3888 | 40652 | 5114.96 | 35537.04
283.24 | 900 | 406 | 10034 | 3722 | 279179.5 | 38413.87 | 240765.6 | 147.2848 | 900 | 406 | 2713.1936 | 1006.4288 | 39254.87 | 5401.297 | 33853.57
283.24 | 1000 | 456 | 9788 | 2989 | 265658.2 | 24773.49 | 240884.7 | 147.2848 | 1000 | 456 | 2646.6752 | 808.2256 | 37353.67 | 3483.35 | 33870.32
283.24 | 1100 | 506 | 9664 | 2689 | 258969.8 | 20050.12 | 238919.7 | 147.2848 | 1100 | 506 | 2613.1456 | 727.1056 | 36413.23 | 2819.207 | 33594.02
283.24 | 1200 | 556 | 9032 | 3189 | 226205.5 | 28199.69 | 198005.8 | 147.2848 | 1200 | 556 | 2442.2528 | 862.3056 | 31806.3 | 3965.102 | 27841.2
283.24 | 1300 | 606 | 8232 | 3274 | 187908.3 | 29723 | 158185.3 | 147.2848 | 1300 | 606 | 2225.9328 | 885.2896 | 26421.41 | 4179.292 | 22242.12
283.24 | 1400 | 656 | 7764 | 2733 | 167150 | 20711.64 | 146438.3 | 147.2848 | 1400 | 656 | 2099.3856 | 739.0032 | 23502.63 | 2912.223 | 20590.4
283.24 | 1500 | 706 | 5056 | 2788 | 70884.2 | 21553.65 | 49330.55 | 147.2848 | 1500 | 706 | 1367.1424 | 753.8752 | 9966.885 | 3030.616 | 6936.269
283.24 | 1600 | 756 | 1376 | 661 | 5250.155 | 1211.541 | 4038.614 | 147.2848 | 1600 | 756 | 372.0704 | 178.7344 | 738.2138 | 170.3524 | 567.8615
283.24 | 1700 | 806 | 0 | 0 | 0 | 0 | 0 | 147.2848 | 1700 | 806 | 0 | 0 | 0 | 0 | 0
283.24 | 1798 | 855 | 0 | 0 | 0 | 0 | 0 | 147.2848 | 1798 | 855 | 0 | 0 | 0 | 0 | 0

## V212-R2
pixel | [7 empty] | nm
Length | Frame | Time | A1 | A2 | V1 | V2 | V=V1-V2 | Length | Frame | Time | A1 | A2 | V1 | V2 | V=V1-V2
109.49 | 1 | -43.5 | 5053 | 1941 | 183153 | 27025.05 | 156127.9 | 56.9348 | 1 | -43.5 | 1366.3312 | 524.8464 | 25752.78 | 3799.938 | 21952.84
109.49 | 88 | 0 | 5053 | 1941 | 183153 | 27025.05 | 156127.9 | 56.9348 | 88 | 0 | 1366.3312 | 524.8464 | 25752.78 | 3799.938 | 21952.84
109.49 | 200 | 56 | 5053 | 1941 | 183153 | 27025.05 | 156127.9 | 56.9348 | 200 | 56 | 1366.3312 | 524.8464 | 25752.78 | 3799.938 | 21952.84
109.49 | 300 | 106 | 5063 | 1924 | 183878.6 | 26553.73 | 157324.9 | 56.9348 | 300 | 106 | 1369.0352 | 520.2496 | 25854.81 | 3733.667 | 22121.14
109.49 | 400 | 156 | 5086 | 1427 | 185553.1 | 14607.08 | 170946 | 56.9348 | 400 | 156 | 1375.2544 | 385.8608 | 26090.25 | 2053.872 | 24036.37
109.49 | 500 | 206 | 5066 | 1709 | 184096.6 | 20950.75 | 163145.9 | 56.9348 | 500 | 206 | 1369.8464 | 462.1136 | 25885.46 | 2945.843 | 22939.61
109.49 | 600 | 256 | 4806 | 1518 | 165684.9 | 16529.47 | 149155.4 | 56.9348 | 600 | 256 | 1299.5424 | 410.4672 | 23296.62 | 2324.176 | 20972.45
109.49 | 700 | 306 | 4751 | 1662 | 161914.4 | 19814.24 | 142100.2 | 56.9348 | 700 | 306 | 1284.6704 | 449.4048 | 22766.46 | 2786.041 | 19980.42
109.49 | 800 | 356 | 4484 | 1341 | 144227 | 12899.5 | 131327.5 | 56.9348 | 800 | 356 | 1212.4736 | 362.6064 | 20279.47 | 1813.773 | 18465.7
109.49 | 900 | 406 | 4517 | 1554 | 146357.7 | 17322.77 | 129034.9 | 56.9348 | 900 | 406 | 1221.3968 | 420.2016 | 20579.06 | 2435.721 | 18143.34
109.49 | 1000 | 456 | 4260 | 1321 | 130177.1 | 12517.6 | 117659.5 | 56.9348 | 1000 | 456 | 1151.904 | 357.1984 | 18303.94 | 1760.075 | 16543.87
109.49 | 1100 | 506 | 4103 | 1366 | 120758.7 | 13384.95 | 107373.8 | 56.9348 | 1100 | 506 | 1109.4512 | 369.3664 | 16979.64 | 1882.031 | 15097.61
109.49 | 1200 | 556 | 3678 | 1393 | 97037.34 | 13919.31 | 83118.03 | 56.9348 | 1200 | 556 | 994.5312 | 376.6672 | 13644.23 | 1957.166 | 11687.06
109.49 | 1300 | 606 | 3820 | 1561 | 104674.8 | 17479.19 | 87195.61 | 56.9348 | 1300 | 606 | 1032.928 | 422.0944 | 14718.11 | 2457.714 | 12260.4
109.49 | 1400 | 656 | 3310 | 2035 | 78590.75 | 29706 | 48884.74 | 56.9348 | 1400 | 656 | 895.024 | 550.264 | 11050.49 | 4176.902 | 6873.586
109.49 | 1500 | 706 | 3339 | 1836 | 79973.9 | 24180.25 | 55793.65 | 56.9348 | 1500 | 706 | 902.8656 | 496.4544 | 11244.97 | 3399.936 | 7845.033
109.49 | 1600 | 756 | 1721 | 0 | 21246 | 0 | 21246 | 56.9348 | 1600 | 756 | 465.3584 | 0 | 2987.357 | 0 | 2987.357
109.49 | 1700 | 806 | 0 | 0 | 0 | 0 | 0 | 56.9348 | 1700 | 806 | 0 | 0 | 0 | 0 | 0
109.49 | 1798 | 855 | 0 | 0 | 0 | 0 | 0 | 56.9348 | 1798 | 855 | 0 | 0 | 0 | 0 | 0

## V213
pixel | [7 empty] | nm
Length | Frame | Time | A1 | A2 | V1 | V2 | V=V1-V2 | Length | Frame | Time | A1 | A2 | V1 | V2 | V=V1-V2
60.97 | 1 | -43.5 | 4614 | 845 | 274238.8 | 9197.866 | 265040.9 | 31.7044 | 1 | -43.5 | 1247.6256 | 228.488 | 38560.17 | 1293.294 | 37266.87
60.97 | 88 | 0 | 4661 | 823 | 279854.2 | 8725.159 | 271129.1 | 31.7044 | 88 | 0 | 1260.3344 | 222.5392 | 39349.74 | 1226.827 | 38122.92
60.97 | 200 | 56 | 4721 | 845 | 287105.6 | 9197.866 | 277907.7 | 31.7044 | 200 | 56 | 1276.5584 | 228.488 | 40369.35 | 1293.294 | 39076.05
60.97 | 300 | 106 | 4643 | 888 | 277696.9 | 10157.8 | 267539.1 | 31.7044 | 300 | 106 | 1255.4672 | 240.1152 | 39046.41 | 1428.268 | 37618.14
60.97 | 400 | 156 | 4890 | 1281 | 308028.9 | 21138.39 | 286890.5 | 31.7044 | 400 | 156 | 1322.256 | 346.3824 | 43311.32 | 2972.227 | 40339.09
60.97 | 500 | 206 | 4372 | 905 | 246226 | 10550.45 | 235675.6 | 31.7044 | 500 | 206 | 1182.1888 | 244.712 | 34621.35 | 1483.477 | 33137.87
60.97 | 600 | 256 | 4178 | 1336 | 224859.1 | 22992.52 | 201866.6 | 31.7044 | 600 | 256 | 1129.7312 | 361.2544 | 31616.99 | 3232.932 | 28384.06
60.97 | 700 | 306 | 3626 | 1133 | 169367.2 | 16536.12 | 152831.1 | 31.7044 | 700 | 306 | 980.4704 | 306.3632 | 23814.38 | 2325.11 | 21489.27
60.97 | 800 | 356 | 3624 | 887 | 169180.4 | 10134.93 | 159045.5 | 31.7044 | 800 | 356 | 979.9296 | 239.8448 | 23788.12 | 1425.053 | 22363.07
60.97 | 900 | 406 | 3545 | 864 | 161884.8 | 9616.149 | 152268.7 | 31.7044 | 900 | 406 | 958.568 | 233.6256 | 22762.3 | 1352.107 | 21410.19
60.97 | 1000 | 456 | 3089 | 950 | 122916.3 | 11625.75 | 111290.6 | 31.7044 | 1000 | 456 | 835.2656 | 256.88 | 17283.02 | 1634.673 | 15648.34
60.97 | 1100 | 506 | 2516 | 1356 | 81544.55 | 23686.07 | 57858.48 | 31.7044 | 1100 | 506 | 680.3264 | 366.6624 | 11465.82 | 3330.451 | 8135.365
60.97 | 1200 | 556 | 3006 | 1093 | 116399.6 | 15389.13 | 101010.5 | 31.7044 | 1200 | 556 | 812.8224 | 295.5472 | 16366.72 | 2163.834 | 14202.89
60.97 | 1300 | 606 | 1914 | 598 | 47190.82 | 4606.553 | 42584.27 | 31.7044 | 1300 | 606 | 517.5456 | 161.6992 | 6635.407 | 647.7182 | 5987.689
60.97 | 1400 | 656 | 0 | 0 | 0 | 0 | 0 | 31.7044 | 1400 | 656 | 0 | 0 | 0 | 0 | 0
60.97 | 1500 | 706 | 0 | 0 | 0 | 0 | 0 | 31.7044 | 1500 | 706 | 0 | 0 | 0 | 0 | 0
60.97 | 1600 | 756 | 0 | 0 | 0 | 0 | 0 | 31.7044 | 1600 | 756 | 0 | 0 | 0 | 0 | 0
60.97 | 1700 | 806 | 0 | 0 | 0 | 0 | 0 | 31.7044 | 1700 | 806 | 0 | 0 | 0 | 0 | 0
60.97 | 1798 | 855 | 0 | 0 | 0 | 0 | 0 | 31.7044 | 1798 | 855 | 0 | 0 | 0 | 0 | 0

## V301
pixel | [7 empty] | nm(pixel resolution:0.52nm/pixel)
Length | Frame | Time | A1 | A2 | V1 | V2 | V=V1-V2 | Length | Frame | Time | A1 | A2 | V1 | V2 | V=V1-V2
148.836 | 1 | -43.5 | 4203 | 1896 | 93218.19 | 18969.62 | 74248.57 | 77.39472 | 1 | -43.5 | 1136.4912 | 512.6784 | 13107.22 | 2667.28 | 10439.94
148.836 | 44 | -22 | 4153 | 1798 | 91013.49 | 17059.3 | 73954.18 | 77.39472 | 44 | -22 | 1122.9712 | 486.1792 | 12797.22 | 2398.674 | 10398.55
148.836 | 88 | 0 | 4170 | 1692 | 91760.12 | 15107.15 | 76652.97 | 77.39472 | 88 | 0 | 1127.568 | 457.5168 | 12902.21 | 2124.186 | 10778.02
148.836 | 150 | 31 | 3864 | 1801 | 78787.28 | 17116.28 | 61671.01 | 77.39472 | 150 | 31 | 1044.8256 | 486.9904 | 11078.12 | 2406.685 | 8671.437
148.836 | 200 | 56 | 4014 | 1593 | 85023.04 | 13391.01 | 71632.03 | 77.39472 | 200 | 56 | 1085.3856 | 430.7472 | 11954.92 | 1882.884 | 10072.04
148.836 | 250 | 81 | 3988 | 1593 | 83925.16 | 13391.01 | 70534.15 | 77.39472 | 250 | 81 | 1078.3552 | 430.7472 | 11800.55 | 1882.884 | 9917.665
148.836 | 300 | 106 | 3894 | 1798 | 80015.44 | 17059.3 | 62956.13 | 77.39472 | 300 | 106 | 1052.9376 | 486.1792 | 11250.81 | 2398.674 | 8852.136
148.836 | 350 | 131 | 4084 | 1734 | 88014.32 | 15866.46 | 72147.86 | 77.39472 | 350 | 131 | 1104.3136 | 468.8736 | 12375.52 | 2230.951 | 10144.57
148.836 | 400 | 156 | 3654 | 1615 | 70456.16 | 13763.44 | 56692.72 | 77.39472 | 400 | 156 | 988.0416 | 436.696 | 9906.7 | 1935.25 | 7971.45
148.836 | 450 | 181 | 3448 | 1449 | 62735.94 | 11079.46 | 51656.48 | 77.39472 | 450 | 181 | 932.3392 | 391.8096 | 8821.175 | 1557.861 | 7263.314
148.836 | 500 | 206 | 3128 | 1411 | 51631.57 | 10505.96 | 41125.61 | 77.39472 | 500 | 206 | 845.8112 | 381.5344 | 7259.812 | 1477.223 | 5782.59
148.836 | 550 | 231 | 2981 | 1331 | 46892.76 | 9348.415 | 37544.35 | 77.39472 | 550 | 231 | 806.0624 | 359.9024 | 6593.498 | 1314.462 | 5279.036
148.836 | 600 | 256 | 2486 | 1235 | 32612.5 | 8048.516 | 24563.99 | 77.39472 | 600 | 256 | 672.2144 | 333.944 | 4585.579 | 1131.686 | 3453.893
148.836 | 650 | 281 | 2203 | 1669 | 25610.08 | 14699.23 | 10910.85 | 77.39472 | 650 | 281 | 595.6912 | 451.2976 | 3600.982 | 2066.829 | 1534.152
148.836 | 700 | 306 | 248 | 147 | 324.5527 | 114.0293 | 210.5234 | 77.39472 | 700 | 306 | 67.0592 | 39.7488 | 45.63471 | 16.03344 | 29.60127
148.836 | 750 | 331 | 295 | 128 | 459.2254 | 86.45733 | 372.7681 | 77.39472 | 750 | 331 | 79.768 | 34.6112 | 64.57077 | 12.15659 | 52.41417
148.836 | 800 | 356 | 223 | 79 | 262.4168 | 32.93336 | 229.4834 | 77.39472 | 800 | 356 | 60.2992 | 21.3616 | 36.8979 | 4.630694 | 32.26721
148.836 | 850 | 381 | 251 | 114 | 332.4523 | 68.57907 | 263.8732 | 77.39472 | 850 | 381 | 67.8704 | 30.8256 | 46.74545 | 9.642766 | 37.10269
148.836 | 900 | 406 | 50 | 6 | 13.19234 | 0.1899697 | 13.00237 | 77.39472 | 900 | 406 | 13.52 | 1.6224 | 1.854949 | 0.02671126 | 1.828238
148.836 | 950 | 431 | 0 | 0 | 0 | 0 | 0 | 77.39472 | 950 | 431 | 0 | 0 | 0 | 0 | 0

## V302
pixel | [7 empty] | nm(pixel resolution:0.52nm/pixel)
Length | Frame | Time | A1 | A2 | V1 | V2 | V=V1-V2 | Length | Frame | Time | A1 | A2 | V1 | V2 | V=V1-V2
226.586 | 1 | -43.5 | 9594 | 2722 | 319048.1 | 25682.25 | 293365.9 | 117.82472 | 1 | -43.5 | 2594.2176 | 736.0288 | 44860.72 | 3611.13 | 41249.59
226.586 | 44 | -22 | 9906 | 2840 | 340136.7 | 27957.19 | 312179.5 | 117.82472 | 44 | -22 | 2678.5824 | 767.936 | 47825.94 | 3931.004 | 43894.93
226.586 | 88 | 0 | 9784 | 2989 | 331810.2 | 30967.68 | 300842.5 | 117.82472 | 88 | 0 | 2645.5936 | 808.2256 | 46655.16 | 4354.303 | 42300.86
226.586 | 150 | 31 | 9527 | 2962 | 314607.5 | 30410.73 | 284196.8 | 117.82472 | 150 | 31 | 2576.1008 | 800.9248 | 44236.34 | 4275.993 | 39960.34
226.586 | 200 | 56 | 9645 | 2962 | 322449.2 | 30410.73 | 292038.4 | 117.82472 | 200 | 56 | 2608.008 | 800.9248 | 45338.93 | 4275.993 | 41062.94
226.586 | 250 | 81 | 9369 | 2980 | 304258.9 | 30781.47 | 273477.4 | 117.82472 | 250 | 81 | 2533.3776 | 805.792 | 42781.23 | 4328.121 | 38453.11
226.586 | 275 | 93.5 | 9321 | 2980 | 301149.3 | 30781.47 | 270367.8 | 117.82472 | 275 | 93.5 | 2520.3984 | 805.792 | 42344 | 4328.121 | 38015.88
226.586 | 300 | 106 | 9109 | 3149 | 287606.2 | 34371.79 | 253234.4 | 117.82472 | 300 | 106 | 2463.0736 | 851.4896 | 40439.73 | 4832.948 | 35606.78
226.586 | 325 | 118.5 | 8921 | 3354 | 275856.9 | 38992.66 | 236864.3 | 117.82472 | 325 | 118.5 | 2412.2384 | 906.9216 | 38787.69 | 5482.681 | 33305.01
226.586 | 350 | 131 | 8839 | 3316 | 270809 | 38114.12 | 232694.9 | 117.82472 | 350 | 131 | 2390.0656 | 896.6464 | 38077.91 | 5359.15 | 32718.76
226.586 | 400 | 156 | 7943 | 3220 | 218688.5 | 35939.21 | 182749.3 | 117.82472 | 400 | 156 | 2147.7872 | 870.688 | 30749.35 | 5053.341 | 25696.01
226.586 | 450 | 181 | 7000 | 2495 | 169845 | 21577.34 | 148267.7 | 117.82472 | 450 | 181 | 1892.8 | 674.648 | 23881.57 | 3033.947 | 20847.63
226.586 | 500 | 206 | 6527 | 2563 | 147667.2 | 22769.53 | 124897.7 | 117.82472 | 500 | 206 | 1764.9008 | 693.0352 | 20763.19 | 3201.578 | 17561.61
226.586 | 600 | 256 | 5906 | 2427 | 120904.8 | 20417.21 | 100487.6 | 117.82472 | 600 | 256 | 1596.9824 | 656.2608 | 17000.19 | 2870.823 | 14129.36
226.586 | 625 | 268.5 | 6245 | 2893 | 135182.9 | 29010.4 | 106172.5 | 117.82472 | 625 | 268.5 | 1688.648 | 782.2672 | 19007.79 | 4079.094 | 14928.7
226.586 | 650 | 281 | 4072 | 1615 | 57474.12 | 9040.696 | 48433.43 | 117.82472 | 650 | 281 | 1101.0688 | 436.696 | 8081.321 | 1271.194 | 6810.127
226.586 | 700 | 306 | 4138 | 2150 | 59352.33 | 16022.63 | 43329.7 | 117.82472 | 700 | 306 | 1118.9152 | 581.36 | 8345.412 | 2252.91 | 6092.503
226.586 | 800 | 356 | 1165 | 53 | 4704.448 | 9.736627 | 4694.711 | 117.82472 | 800 | 356 | 315.016 | 14.3312 | 661.483 | 1.369048 | 660.1139
226.586 | 900 | 406 | 795 | 46 | 2190.741 | 7.334533 | 2183.407 | 117.82472 | 900 | 406 | 214.968 | 12.4384 | 308.0357 | 1.031294 | 307.0044
226.586 | 950 | 431 | 517 | 4 | 926.4839 | 0.05545961 | 926.4285 | 117.82472 | 950 | 431 | 139.7968 | 1.0816 | 130.2711 | 0.007798064 | 130.2633
226.586 | 1000 | 456 | 3 | 3 | 0.03119603 | 0.03119603 | 0 | 117.82472 | 1000 | 456 | 0.8112 | 0.8112 | 0.004386411 | 0.004386411 | 0